## Sheet1
Unique name	Type	Nominal size	Shape	Average width	Average height	Maximum width	Resistance	Mass density	Notes
		μm		μm	μm	μm	ohm/m	g/m
name	wire_type	nominal_size	shape	w_avg	h_avg	w_max	resistance	mass_density	notes
CCAW70	CCAW	70	Circular	83.75	83.75	86.5	6.51945	0.01476
CCAW80	CCAW	80	Circular	98.25	98.25	101.5	4.99212	0.01968
CCAW85	CCAW	85	Circular	103.25	103.25	106.5	4.4688	0.023206
CCAW90	CCAW	90	Circular	108.25	108.25	111.5	3.94401	0.0246
CCAW100	CCAW	100	Circular	118.25	118.25	121.5	3.19431	0.03116
CCAW110	CCAW	110	Circular	128.75	128.75	132.5	2.64012	0.03731
CCAW120	CCAW	120	Circular	140.25	140.25	143.5	2.21823	0.0451
CCAW130	CCAW	130	Circular	150.75	150.75	154.5	1.89042	0.0533
CCAW140	CCAW	140	Circular	160.75	160.75	164.5	1.62876	0.0615
CCAW150	CCAW	150	Circular	170.75	170.75	174.5	1.42002	0.0697
CCAW160	CCAW	160	Circular	182.25	182.25	185.5	1.24803	0.0779
CCAW170	CCAW	170	Circular	192.75	192.75	196.5	1.10544	0.0861
CCAW180	CCAW	180	Circular	204.25	204.25	207.5	0.9849	0.0984
CCAW190	CCAW	190	Circular	214.75	214.75	218.5	0.88494	0.1107
CCAW200	CCAW	200	Circular	224.75	224.75	228.5	0.79821	0.1189
CCAW210	CCAW	210	Circular	234.75	234.75	238.5	0.72324	0.1312
CCAW220	CCAW	220	Circular	244	244	248	0.66003	0.1435
CCAW230	CCAW	230	Circular	257	257	260	0.6027	0.1599
CCAW240	CCAW	240	Circular	267.5	267.5	271	0.55419	0.1722
CCAW250	CCAW	250	Circular	277.5	277.5	281	0.51009	0.1886
CCAW260	CCAW	260	Circular	287.5	287.5	291	0.47187	0.2009
CCAW270	CCAW	270	Circular	298	298	302	0.43806	0.2173
CCAW280	CCAW	280	Circular	314	314	316	0.40719	0.2337
CCAW290	CCAW	290	Circular	318	318	322	0.37926	0.2501
CCAW300	CCAW	300	Circular	330.25	330.25	333.5	0.35427	0.2665
CCAW320	CCAW	320	Circular	348.25	348.25	349.5	0.31164	0.3034
CCAW350	CCAW	350	Circular	375.75	375.75	374.5	0.26019	0.3608
CCAW370	CCAW	370	Circular	404.25	404.25	409.5	0.23373	0.4059
CCAW400	CCAW	400	Circular	435.75	435.75	440.5	0.19992	0.4715
CCAW450	CCAW	450	Circular	485.5	485.5	491	0.15729	0.5986
CCAW500	CCAW	500	Circular	539	539	546	0.11172	0.738
SV70	SV	70	Circular	86.5	86.5	92	4.435	0.036
SV80	SV	80	Circular	101.5	101.5	108	3.396	0.048
SV85	SV	85	Circular	106.5	106.5	113	3.04	0.0566
SV90	SV	90	Circular	111.5	111.5	118	2.683	0.06
SV100	SV	100	Circular	121.5	121.5	128	2.173	0.076
SV110	SV	110	Circular	132.5	132.5	140	1.796	0.091
SV120	SV	120	Circular	143.5	143.5	150	1.509	0.11
SV130	SV	130	Circular	154.5	154.5	162	1.286	0.13
SV140	SV	140	Circular	164.5	164.5	172	1.108	0.15
SV150	SV	150	Circular	174.5	174.5	182	0.966	0.17
SV160	SV	160	Circular	185.5	185.5	192	0.849	0.19
SV170	SV	170	Circular	196.5	196.5	204	0.752	0.21
SV180	SV	180	Circular	207.5	207.5	214	0.67	0.24
SV190	SV	190	Circular	218.5	218.5	226	0.602	0.27
SV200	SV	200	Circular	228.5	228.5	236	0.543	0.29
SV210	SV	210	Circular	238.5	238.5	246	0.492	0.32
SV220	SV	220	Circular	248	248	256	0.449	0.35
SV230	SV	230	Circular	260	260	266	0.41	0.39
SV240	SV	240	Circular	271	271	278	0.377	0.42
SV250	SV	250	Circular	281	281	288	0.347	0.46
SV260	SV	260	Circular	291	291	298	0.321	0.49
SV270	SV	270	Circular	302	302	310	0.298	0.53
SV280	SV	280	Circular	312	312	320	0.277	0.57
SV290	SV	290	Circular	322	322	330	0.258	0.61
SV300	SV	300	Circular	333.5	333.5	340	0.241	0.65
SV320	SV	320	Circular	349.5	349.5	352	0.212	0.74
SV350	SV	350	Circular	374.5	374.5	372	0.177	0.88
SV370	SV	370	Circular	409.5	409.5	420	0.159	0.99
SV400	SV	400	Circular	440.5	440.5	450	0.136	1.15
SV450	SV	450	Circular	491	491	502	0.107	1.46