## Sheet1
Unique name	Type	Nominal size	Average width	Average height	Maximum width	Resistance	Mass density	Notes
		μm	μm	μm	μm	ohm/m	g/m
name	wire_type	nominal_size	w_avg	h_avg	w_max	resistance	mass_density	notes
CCAW70	CCAW	70	83.75	83.75	86.5	6.51945	0.01476
CCAW80	CCAW	80	98.25	98.25	101.5	4.99212	0.01968
CCAW85	CCAW	85	103.25	103.25	106.5	4.4688	0.023206
CCAW90	CCAW	90	108.25	108.25	111.5	3.94401	0.0246
CCAW100	CCAW	100	118.25	118.25	121.5	3.19431	0.03116
CCAW110	CCAW	110	128.75	128.75	132.5	2.64012	0.03731
CCAW120	CCAW	120	140.25	140.25	143.5	2.21823	0.0451
CCAW130	CCAW	130	150.75	150.75	154.5	1.89042	0.0533
CCAW140	CCAW	140	160.75	160.75	164.5	1.62876	0.0615
CCAW150	CCAW	150	170.75	170.75	174.5	1.42002	0.0697
CCAW160	CCAW	160	182.25	182.25	185.5	1.24803	0.0779
CCAW170	CCAW	170	192.75	192.75	196.5	1.10544	0.0861
CCAW180	CCAW	180	204.25	204.25	207.5	0.9849	0.0984
CCAW190	CCAW	190	214.75	214.75	218.5	0.88494	0.1107
CCAW200	CCAW	200	224.75	224.75	228.5	0.79821	0.1189
CCAW210	CCAW	210	234.75	234.75	238.5	0.72324	0.1312
CCAW220	CCAW	220	244	244	248	0.66003	0.1435
CCAW230	CCAW	230	257	257	260	0.6027	0.1599
CCAW240	CCAW	240	267.5	267.5	271	0.55419	0.1722
CCAW250	CCAW	250	277.5	277.5	281	0.51009	0.1886
CCAW260	CCAW	260	287.5	287.5	291	0.47187	0.2009
CCAW270	CCAW	270	298	298	302	0.43806	0.2173
CCAW280	CCAW	280	314	314	316	0.40719	0.2337
CCAW290	CCAW	290	318	318	322	0.37926	0.2501
CCAW300	CCAW	300	330.25	330.25	333.5	0.35427	0.2665
CCAW320	CCAW	320	348.25	348.25	349.5	0.31164	0.3034
CCAW350	CCAW	350	375.75	375.75	374.5	0.26019	0.3608
CCAW370	CCAW	370	404.25	404.25	409.5	0.23373	0.4059
CCAW400	CCAW	400	435.75	435.75	440.5	0.19992	0.4715
CCAW450	CCAW	450	485.5	485.5	491	0.15729	0.5986
CCAW500	CCAW	500	539	539	546	0.11172	0.738
SV70	SV	70	86.5	86.5	92	4.435	0.036
SV80	SV	80	101.5	101.5	108	3.396	0.048
SV85	SV	85	106.5	106.5	113	3.04	0.0566
SV90	SV	90	111.5	111.5	118	2.683	0.06
SV100	SV	100	121.5	121.5	128	2.173	0.076
SV110	SV	110	132.5	132.5	140	1.796	0.091
SV120	SV	120	143.5	143.5	150	1.509	0.11
SV130	SV	130	154.5	154.5	162	1.286	0.13
SV140	SV	140	164.5	164.5	172	1.108	0.15
SV150	SV	150	174.5	174.5	182	0.966	0.17
SV160	SV	160	185.5	185.5	192	0.849	0.19
SV170	SV	170	196.5	196.5	204	0.752	0.21
SV180	SV	180	207.5	207.5	214	0.67	0.24
SV190	SV	190	218.5	218.5	226	0.602	0.27
SV200	SV	200	228.5	228.5	236	0.543	0.29
SV210	SV	210	238.5	238.5	246	0.492	0.32
SV220	SV	220	248	248	256	0.449	0.35
SV230	SV	230	260	260	266	0.41	0.39
SV240	SV	240	271	271	278	0.377	0.42
SV250	SV	250	281	281	288	0.347	0.46
SV260	SV	260	291	291	298	0.321	0.49
SV270	SV	270	302	302	310	0.298	0.53
SV280	SV	280	312	312	320	0.277	0.57
SV290	SV	290	322	322	330	0.258	0.61
SV300	SV	300	333.5	333.5	340	0.241	0.65
SV320	SV	320	349.5	349.5	352	0.212	0.74
SV350	SV	350	374.5	374.5	372	0.177	0.88
SV370	SV	370	409.5	409.5	420	0.159	0.99
SV400	SV	400	440.5	440.5	450	0.136	1.15
SV450	SV	450	491	491	502	0.107	1.46